## Sheet1
ID da Amostra | Diâmetro (mm) | Altura (mm) | Massa (g) | Res. Mecânica (kgf) | T (Área/Altura) | Área (mm²) | Volume (mm³) | Densidade (g/mm³) | Tensão Mec. (kgf/mm²)
338 | 17.33 | 32.8 | 8.25 | 1298 | 1.89 | 235.88 | 7736.79 | 0.001066 | 5.5
341 | 17.26 | 32.8 | 8.2 | 1261 | 1.9 | 233.98 | 7674.42 | 0.001068 | 5.39
299 | 14.74 | 27.58 | 5.1 | 953 | 1.87 | 170.64 | 4706.29 | 0.001084 | 5.58
287 | 13.36 | 25.03 | 3.8 | 806 | 1.87 | 140.19 | 3508.84 | 0.001083 | 5.75
278 | 13.12 | 24.41 | 3.5 | 780 | 1.86 | 135.19 | 3300.09 | 0.001061 | 5.77
283 | 13.41 | 22.39 | 3.4 | 814 | 1.67 | 141.24 | 3162.29 | 0.001075 | 5.76
349 | 13.53 | 22.93 | 1.9 | 314 | 1.69 | 143.78 | 3296.78 | 0.000576 | 2.18
282 | 13.38 | 18.43 | 2.8 | 817 | 1.38 | 140.61 | 2591.36 | 0.001081 | 5.81
348 | 13.58 | 18.69 | 1.5 | 298 | 1.38 | 144.84 | 2707.07 | 0.000554 | 2.06
345 | 13.03 | 18.03 | 1.4 | 295 | 1.38 | 133.35 | 2404.22 | 0.000582 | 2.21
269 | 12.55 | 23.68 | 1.7 | 275 | 1.89 | 123.7 | 2929.27 | 0.00058 | 2.22
296 | 14.37 | 26.86 | 4.6 | 891 | 1.87 | 162.18 | 4356.22 | 0.001056 | 5.49
211 | 13.84 | 20.58 | 3.1 | 746 | 1.49 | 150.44 | 3096.05 | 0.001001 | 4.96
94 | 12.57 | 18.68 | 2.3 | 554 | 1.49 | 124.1 | 2318.13 | 0.000992 | 4.46
186 | 13.56 | 26.8 | 4 | 644 | 1.98 | 144.41 | 3870.29 | 0.001034 | 4.46
41 | 12 | 21 | 2.4 | 538 | 1.75 | 113.1 | 2375.04 | 0.001011 | 4.76
198 | 13.55 | 26.95 | 4 | 670 | 1.99 | 144.2 | 3886.22 | 0.001029 | 4.65
36 | 12.08 | 23.94 | 2.7 | 599 | 1.98 | 114.61 | 2743.77 | 0.000984 | 5.23
246 | 14.58 | 28.9 | 4.8 | 658 | 1.98 | 166.96 | 4825.06 | 0.000995 | 3.94
250 | 14.72 | 21.96 | 3.8 | 842 | 1.49 | 170.18 | 3737.13 | 0.001017 | 4.95